## Piping_Style1_Template
UT THICKNESS SURVEY - PIPING
Circuit ID: |  |  | Inspector: |  |  | Design Press:
Service: |  |  | Cert Level: |  |  | Design Temp:
P&ID No.: |  |  | Date: |  |  | Cal Block:
Material: |  |  | Instrument: |  |  | Cal Due:
CML | Component | NPS | Sched | Nominal (mm) | t-min (mm) | Reading 1 | Reading 2 | Reading 3 | Reading 4 | Min (mm) | Corr Rate (mm/yr) | Remaining Life (yr) | Prev Reading (mm) | Prev Date | Condition | Notes

## Piping_Style2_Grid
PIPING THICKNESS SURVEY - GRID FORMAT
Circuit: |  | Date: |  | Inspector: | Instrument:
CML: |  | Component: |  | Size: | Nominal:
Grid | 1 | 2 | 3 | 4
A
B
C
D
Minimum:
Location:
Condition:

## Piping_Sample_FW101
UT THICKNESS SURVEY - PIPING
Circuit ID: | FW-101 |  | Inspector: | J. Smith |  | Design Press: | 1500 psig
Service: | Boiler Feedwater |  | Cert Level: | ASNT UT Level II |  | Design Temp: | 450°F
P&ID No.: | P-101-01-A |  | Date: | 2026-01-21 |  | Cal Block: | CB-001
Material: | A106 Gr.B |  | Instrument: | Olympus 38DL+ S/N 12345 |  | Cal Due: | 2026-06-15
CML | Component | NPS | Sched | Nominal (mm) | t-min (mm) | Reading 1 | Reading 2 | Reading 3 | Reading 4 | Min (mm) | Corr Rate (mm/yr) | Remaining Life (yr) | Prev Reading (mm) | Prev Date | Condition | Notes
001 | 90° Elbow | 6 | 80 | 7.11 | 3.56 | 6.82 | 6.91 | 6.78 | 6.85 | 6.78 | 0.08 | 40.3 | 6.95 | 2024-01-15 | Good
002 | Straight | 6 | 80 | 7.11 | 3.56 | 6.95 | 6.98 |  |  | 6.95 | 0.05 | 67.8 | 7.02 | 2024-01-15 | Good
003 | Tee-Run | 6 | 80 | 7.11 | 3.56 | 6.88 | 6.75 | 6.82 | 6.79 | 6.75 | 0.12 | 26.6 | 6.92 | 2024-01-15 | Good | Slight erosion at branch
004 | Tee-Branch | 4 | 80 | 6.02 | 3.01 | 5.85 | 5.92 | 5.78 | 5.88 | 5.78 | 0.09 | 30.8 | 5.95 | 2024-01-15 | Good
005 | Reducer | 6x4 | 80 | 7.11 | 3.56 | 6.91 | 6.88 | 6.95 |  | 6.88 | 0.06 | 55.3 | 6.98 | 2024-01-15 | Good
006 | Straight | 4 | 80 | 6.02 | 3.01 | 5.92 | 5.88 |  |  | 5.88 | 0.07 | 41 | 5.98 | 2024-01-15 | Good
007 | 45° Elbow | 4 | 80 | 6.02 | 3.01 | 5.78 | 5.82 | 5.75 | 5.8 | 5.75 | 0.11 | 24.9 | 5.88 | 2024-01-15 | Fair | Monitor - higher rate
008 | Straight | 4 | 80 | 6.02 | 3.01 | 5.95 | 5.91 |  |  | 5.91 | 0.05 | 58 | 5.98 | 2024-01-15 | Good
009 | 90° Elbow | 4 | 80 | 6.02 | 3.01 | 4.52 | 4.48 | 4.61 | 4.55 | 4.48 | 0.25 | 5.9 | 4.85 | 2024-01-15 | ALERT | ⚠️ BELOW ALERT - Schedule repair
010 | Straight | 4 | 80 | 6.02 | 3.01 | 5.88 | 5.85 |  |  | 5.85 | 0.06 | 47.3 | 5.92 | 2024-01-15 | Good
011 | Control Valve | 4 | 80 | 6.02 | 3.01 | 5.75 | 5.72 | 5.78 | 5.71 | 5.71 | 0.1 | 27 | 5.82 | 2024-01-15 | Fair | Downstream of CV
012 | Straight | 4 | 80 | 6.02 | 3.01 | 5.91 | 5.88 |  |  | 5.88 | 0.05 | 57.4 | 5.95 | 2024-01-15 | Good
NOTES:
- CML 009 requires immediate attention. Wall thickness approaching t-min.
- CML 007 and 011 showing elevated corrosion rates. Recommend 1-year re-inspection interval.
- All readings taken using 5MHz dual element probe, V-path calibration verified on 4-step block.

## Piping_Sample_CW205
UT THICKNESS SURVEY - PIPING
Circuit ID: | CW-205 |  | Inspector: | M. Johnson |  | Design Press: | 150 psig
Service: | Cooling Water Supply |  | Cert Level: | CGSB UT Level II |  | Design Temp: | 120°F
P&ID No.: | P-205-03-B |  | Date: | 2026-01-20 |  | Cal Block: | CB-002
Material: | A53 Gr.B (Lined) |  | Instrument: | GE DMS Go S/N 98765 |  | Cal Due: | 2026-04-30
CML | Component | NPS | Sched | Nominal (mm) | t-min (mm) | Reading 1 | Reading 2 | Reading 3 | Reading 4 | Min (mm) | Corr Rate (mm/yr) | Remaining Life (yr) | Prev Reading (mm) | Prev Date | Condition | Notes
001 | 90° Elbow | 12 | 40 | 10.31 | 5.16 | 8.85 | 8.92 | 8.78 | 8.88 | 8.78 | 0.18 | 20.1 | 9.12 | 2023-06-10 | Fair | ID pitting observed
002 | Straight | 12 | 40 | 10.31 | 5.16 | 9.45 | 9.52 |  |  | 9.45 | 0.12 | 35.8 | 9.62 | 2023-06-10 | Good
003 | Straight | 12 | 40 | 10.31 | 5.16 | 9.38 | 9.41 |  |  | 9.38 | 0.14 | 30.1 | 9.58 | 2023-06-10 | Good
004 | Tee-Run | 12 | 40 | 10.31 | 5.16 | 9.15 | 9.08 | 9.22 | 9.11 | 9.08 | 0.16 | 24.5 | 9.32 | 2023-06-10 | Good
005 | Tee-Branch | 8 | 40 | 8.18 | 4.09 | 7.52 | 7.48 | 7.55 | 7.45 | 7.45 | 0.15 | 22.4 | 7.68 | 2023-06-10 | Good
006 | 90° Elbow | 12 | 40 | 10.31 | 5.16 | 8.42 | 8.38 | 8.51 | 8.35 | 8.35 | 0.22 | 14.5 | 8.68 | 2023-06-10 | Fair | Extrados thinning
007 | Straight | 12 | 40 | 10.31 | 5.16 | 9.28 | 9.35 |  |  | 9.28 | 0.13 | 31.7 | 9.48 | 2023-06-10 | Good
008 | Reducer | 12x8 | 40 | 10.31 | 5.16 | 9.18 | 9.25 | 9.12 |  | 9.12 | 0.14 | 28.3 | 9.32 | 2023-06-10 | Good

## Piping_Compact_Style
PIPING UT THICKNESS DATA SHEET
Circuit | Service | Material | Inspector | Date | Instrument S/N
CML | Comp | NPS | Nom | R1 | R2 | R3 | R4 | Min | Prev | Rate | Life | Note