## Vessel_Template
PRESSURE VESSEL THICKNESS SURVEY
VESSEL IDENTIFICATION
Vessel Tag: |  |  | National Board No: |  |  | Corr. Allowance:
Service: |  |  | MAWP: |  |  | Joint Efficiency:
Manufacturer: |  |  | Design Temp: |  |  | Last Internal:
Year Built: |  |  | Material: |  |  | Next Internal Due:
INSPECTION DETAILS
Inspector: |  |  | Instrument: |  |  | Inspection Type:
Date: |  |  | Procedure: |  |  | Cal Block:
THICKNESS READINGS
Zone | CML | Orientation | Elevation | Nominal (mm) | t-min (mm) | Reading | Prev (mm) | Prev Date | Corr Rate (mm/yr) | Remaining Life (yr) | Condition | Notes
TOP HEAD
SHELL COURSE 1
SHELL COURSE 2
SHELL COURSE 3
BOTTOM HEAD
NOZZLE N1
NOZZLE N2
NOZZLE MH-1

## Vessel_Sample_V101
PRESSURE VESSEL THICKNESS SURVEY
VESSEL IDENTIFICATION
Vessel Tag: | V-101 |  | National Board No: | NB-45678 |  | Corr. Allowance: | 3.175 mm (1/8")
Service: | Amine Contactor |  | MAWP: | 250 psig |  | Joint Efficiency: | 1.0
Manufacturer: | Nooter Corp |  | Design Temp: | 300°F |  | Last Internal: | 2022-04-15
Year Built: | 1998 |  | Material: | SA-516-70 |  | Next Internal Due: | 2027-04-15
INSPECTION DETAILS
Inspector: | R. Williams |  | Instrument: | Olympus 38DL+ S/N 23456 |  | Inspection Type: | External On-Stream
Date: | 2026-01-18 |  | Procedure: | UT-PROC-001 Rev.5 |  | Cal Block: | CB-003
THICKNESS READINGS
Zone | CML | Orientation | Elevation | Nominal (mm) | t-min (mm) | Reading | Prev (mm) | Prev Date | Corr Rate (mm/yr) | Remaining Life (yr) | Condition | Notes
TOP HEAD | TH-1 | Center | - | 19.05 | 9.53 | 18.21 | 18.45 | 2022-04-15 | 0.06 | 145 | Good
TOP HEAD | TH-2 | N | - | 19.05 | 9.53 | 18.15 | 18.38 | 2022-04-15 | 0.06 | 143 | Good
TOP HEAD | TH-3 | S | - | 19.05 | 9.53 | 18.28 | 18.52 | 2022-04-15 | 0.06 | 146 | Good
SHELL 1 | SC1-N | N | Mid | 25.4 | 12.7 | 23.85 | 24.12 | 2022-04-15 | 0.07 | 159 | Good
SHELL 1 | SC1-E | E | Mid | 25.4 | 12.7 | 23.62 | 23.88 | 2022-04-15 | 0.07 | 156 | Good
SHELL 1 | SC1-S | S | Mid | 25.4 | 12.7 | 23.78 | 24.05 | 2022-04-15 | 0.07 | 158 | Good
SHELL 1 | SC1-W | W | Mid | 25.4 | 12.7 | 23.91 | 24.18 | 2022-04-15 | 0.07 | 160 | Good
SHELL 2 | SC2-N | N | Mid | 25.4 | 12.7 | 22.45 | 22.78 | 2022-04-15 | 0.09 | 108 | Good | Liquid level zone
SHELL 2 | SC2-E | E | Mid | 25.4 | 12.7 | 21.82 | 22.18 | 2022-04-15 | 0.1 | 91 | Fair | Higher corrosion
SHELL 2 | SC2-S | S | Mid | 25.4 | 12.7 | 22.38 | 22.72 | 2022-04-15 | 0.09 | 108 | Good
SHELL 2 | SC2-W | W | Mid | 25.4 | 12.7 | 22.52 | 22.85 | 2022-04-15 | 0.09 | 109 | Good
SHELL 3 | SC3-N | N | Mid | 25.4 | 12.7 | 23.95 | 24.22 | 2022-04-15 | 0.07 | 161 | Good
SHELL 3 | SC3-E | E | Mid | 25.4 | 12.7 | 24.02 | 24.28 | 2022-04-15 | 0.07 | 162 | Good
SHELL 3 | SC3-S | S | Mid | 25.4 | 12.7 | 23.88 | 24.15 | 2022-04-15 | 0.07 | 160 | Good
SHELL 3 | SC3-W | W | Mid | 25.4 | 12.7 | 24.08 | 24.35 | 2022-04-15 | 0.07 | 162 | Good
BTM HEAD | BH-1 | Center | - | 19.05 | 9.53 | 17.52 | 17.85 | 2022-04-15 | 0.09 | 89 | Fair | Bottom sludge zone
BTM HEAD | BH-2 | N | - | 19.05 | 9.53 | 17.88 | 18.18 | 2022-04-15 | 0.08 | 105 | Good
BTM HEAD | BH-3 | S | - | 19.05 | 9.53 | 17.75 | 18.05 | 2022-04-15 | 0.08 | 103 | Good
NOZZLE | N1-Neck | Inlet 6" | - | 11.13 | 5.57 | 10.52 | 10.72 | 2022-04-15 | 0.05 | 99 | Good
NOZZLE | N2-Neck | Outlet 6" | - | 11.13 | 5.57 | 10.48 | 10.68 | 2022-04-15 | 0.05 | 98 | Good
NOZZLE | MH-Neck | Manway 18" | - | 12.7 | 6.35 | 12.15 | 12.32 | 2022-04-15 | 0.05 | 116 | Good

## Vessel_Detailed_Zones
PRESSURE VESSEL INSPECTION - DETAILED ZONE REPORT
TOP HEAD
CML | Nominal | t-min | Reading | Prev | Rate | Life | Condition
TH-C
TH-N
TH-E
TH-S
TH-W
SHELL COURSE 1
CML | Nominal | t-min | Reading | Prev | Rate | Life | Condition
SC1-N
SC1-NE
SC1-E
SC1-SE
SC1-S
SC1-SW
SC1-W
SC1-NW
SHELL COURSE 2
CML | Nominal | t-min | Reading | Prev | Rate | Life | Condition
SC2-N
SC2-NE
SC2-E
SC2-SE
SC2-S
SC2-SW
SC2-W
SC2-NW